## Sheet1
全选 | 几何尺寸 | [9 empty] | 截面面积 | 弯曲 | [9 empty] | 剪切 |  | 扭转 |  |  | 翘曲 |  |  |  |  | 塑性 | [12 empty] | 其他
截面 |  | h[mm] | b[mm] | tw[mm] | tf[mm] | hi[mm] | r1[mm] | r2[mm] | b1[mm] | d[mm] | sf[%] | A[cm2] | Iy[cm4] | Iz[cm4] | Ip[cm4] | iy[mm] | iz[mm] | ip[mm] | max Sy[cm3] | max Sz[cm3] | Wy[cm3] | Wz[cm3] | Ay[cm2] | Az[cm2] | It[cm4] | It,s[cm4] | Wt[cm3] | max ω[cm2] | Iω[cm6] | iω[mm] | Wω[cm4] | max Sω[cm4] | Wpl,y[cm3] | Wpl,z[cm3] | Wpl,ω[cm4] | αpl,y | αpl,z | αpl,ω | Apl,y[cm2] | Apl,z[cm2] | Npl[kN] | Vpl,y[kN] | Vpl,z[kN] | Mpl,y[kNm] | Mpl,z[kNm] | Nu[kN] | G[kg/m] | Am[m2/m] | V[cm3/m] | Am/V[1/m] | Aw[cm2]
| I 10 | 100 | 68 | 4.5 | 7.6 | 84.8 | 6.5 | 3.3 | 15.9 | 68.9 | 16.67 | 14.35 | 245 | 33 | 278 | 41.4 | 15.2 | 44.1 | 27.67 | 3.76 | 49 | 9.72 | 8.94 | 4.12 | 2.13 | 183.96 | 2.8 | 15.71 | 850.11 | 17.5 | 54.12 | 20.29 | 55.35 | 18.13 | 81.18 | 1.13 | 1.866 | 1.5 | 10.34 | 4.16 | 331.263 | 140.236 | 56.415 | 13.01 | 3.68 | 331.263 | 11.3 | 0.432 | 1435 | 301.217 | 3.82
| I 12 | 120 | 74 | 5 | 8.4 | 103.2 | 7 | 3.5 | 17.2 | 86 | 16.67 | 17.82 | 436 | 46.9 | 482.9 | 52 | 16.1 | 54.4 | 40.99 | 4.94 | 72.7 | 12.7 | 10.62 | 5.56 | 3.18 | 322.77 | 3.79 | 20.65 | 1766.41 | 19.1 | 85.56 | 32.08 | 81.98 | 23.82 | 128.34 | 1.128 | 1.875 | 1.5 | 12.43 | 5.58 | 411.68 | 168.674 | 75.708 | 19.26 | 4.85 | 411.68 | 14 | 0.493 | 1782 | 276.518 | 5.16
| I 12.6 | 126 | 74 | 5 | 8.4 | 109.2 | 7 | 3.5 | 17.2 | 92 | 16.67 | 18.12 | 488 | 46.9 | 534.9 | 52 | 16.1 | 54.4 | 43.64 | 4.94 | 77.5 | 12.7 | 10.62 | 5.88 | 3.2 | 358.41 | 3.82 | 21.76 | 1961.45 | 19.1 | 90.16 | 33.81 | 87.28 | 23.85 | 135.24 | 1.126 | 1.878 | 1.5 | 12.43 | 5.88 | 418.73 | 168.674 | 79.778 | 20.51 | 4.86 | 418.73 | 14.2 | 0.505 | 1812 | 278.562 | 5.46
| I 14 | 140 | 80 | 5.5 | 9.1 | 121.8 | 7.5 | 3.8 | 18.6 | 103.3 | 16.67 | 21.52 | 712 | 64.4 | 776.4 | 57.6 | 17.3 | 60.1 | 57.34 | 6.25 | 102 | 16.1 | 12.51 | 7.21 | 4.46 | 520.08 | 4.9 | 26.18 | 3326.44 | 20.7 | 127.06 | 47.65 | 114.69 | 30.25 | 190.59 | 1.124 | 1.879 | 1.5 | 14.56 | 7.2 | 497.278 | 197.546 | 97.681 | 26.95 | 6.17 | 497.278 | 16.9 | 0.553 | 2152 | 257.039 | 6.7
| I 16 | 160 | 88 | 6 | 9.9 | 140.2 | 8 | 4 | 20.5 | 120.3 | 16.67 | 26.13 | 1130 | 93.1 | 1223.1 | 65.8 | 18.9 | 68.5 | 79.27 | 8.22 | 141 | 21.2 | 14.94 | 9.06 | 6.37 | 818.31 | 6.43 | 33.02 | 6333.35 | 22.8 | 191.79 | 71.92 | 158.81 | 39.86 | 287.69 | 1.126 | 1.88 | 1.5 | 17.42 | 9.01 | 604.073 | 236.404 | 122.191 | 37.32 | 8.12 | 604.073 | 20.5 | 0.621 | 2613 | 237.675 | 8.41
| I 18 | 180 | 94 | 6.5 | 10.7 | 158.6 | 8.5 | 4.3 | 21.9 | 137.4 | 16.67 | 30.76 | 1660 | 122 | 1782 | 73.6 | 20 | 76.3 | 104.43 | 10.16 | 185 | 26 | 16.99 | 10.91 | 8.68 | 1201.88 | 8.11 | 39.79 | 10613.78 | 24.4 | 266.78 | 100.04 | 209.24 | 49.27 | 400.16 | 1.131 | 1.895 | 1.5 | 20.12 | 11 | 711.199 | 272.928 | 149.306 | 49.17 | 10.06 | 711.199 | 24.1 | 0.681 | 3076 | 221.533 | 10.31
| I 20a | 200 | 100 | 7 | 11.4 | 177.2 | 9 | 4.5 | 23.3 | 154.8 | 16.67 | 35.58 | 2370 | 158 | 2528 | 81.5 | 21.2 | 84.2 | 133.5 | 12.25 | 237 | 31.5 | 19.6 | 13.27 | 11.32 | 1690.52 | 9.93 | 47.15 | 16895.73 | 25.9 | 358.34 | 134.38 | 267.51 | 59.55 | 537.51 | 1.129 | 1.891 | 1.5 | 22.8 | 13.2 | 822.85 | 309.344 | 179.121 | 62.87 | 12.17 | 822.85 | 27.9 | 0.742 | 3558 | 208.529 | 12.4
| I 20b | 200 | 102 | 9 | 11.4 | 177.2 | 9 | 4.5 | 23.3 | 155 | 16.67 | 39.58 | 2500 | 169 | 2669 | 79.6 | 20.6 | 82.2 | 142.73 | 12.72 | 250 | 33.1 | 20.46 | 16.98 | 13.95 | 1724.33 | 12.24 | 48.09 | 17929.88 | 25.9 | 372.82 | 139.81 | 286.14 | 63.34 | 559.23 | 1.145 | 1.914 | 1.5 | 23.26 | 16.97 | 913.207 | 315.531 | 230.299 | 67.24 | 12.94 | 913.207 | 31.1 | 0.746 | 3958 | 188.465 | 15.95
| I 22a | 220 | 110 | 7.5 | 12.3 | 195.4 | 9.5 | 4.8 | 25.6 | 171.4 | 16.67 | 42.13 | 3400 | 225 | 3625 | 89.9 | 23.1 | 92.8 | 174.25 | 15.96 | 309 | 40.9 | 23.02 | 15.58 | 15.61 | 2433.34 | 12.69 | 57.12 | 29426.93 | 28.5 | 515.2 | 193.2 | 349.18 | 77.62 | 772.8 | 1.13 | 1.898 | 1.5 | 27.06 | 15.58 | 974.435 | 367.143 | 211.351 | 82.06 | 15.83 | 974.435 | 33.1 | 0.817 | 4213 | 193.951 | 14.65
| I 22b | 220 | 112 | 9.5 | 12.3 | 195.4 | 9.5 | 4.8 | 25.6 | 171.6 | 16.67 | 46.53 | 3570 | 239 | 3809 | 87.8 | 22.7 | 90.7 | 185.42 | 16.51 | 325 | 42.7 | 23.9 | 19.63 | 18.87 | 2477.49 | 15.34 | 58.16 | 31061.39 | 28.6 | 534.1 | 200.29 | 371.71 | 82.09 | 801.16 | 1.144 | 1.922 | 1.5 | 27.55 | 19.73 | 1073.82 | 373.818 | 267.712 | 87.35 | 16.73 | 1073.82 | 36.5 | 0.821 | 4653 | 176.47 | 18.56
| I 24a | 240 | 116 | 8 | 13 | 214 | 10 | 5 | 27 | 188.7 | 16.67 | 47.74 | 4570 | 280 | 4850 | 97.7 | 24.2 | 100.7 | 214.42 | 18.77 | 381 | 48.4 | 25.82 | 18.26 | 19.66 | 3239.59 | 15.13 | 65.83 | 43567.01 | 30 | 661.81 | 248.18 | 429.72 | 91.42 | 992.72 | 1.128 | 1.889 | 1.5 | 30.16 | 18.16 | 1104.412 | 409.203 | 246.39 | 100.98 | 18.66 | 1104.412 | 37.5 | 0.878 | 4774 | 183.834 | 17.12
| I 24b | 240 | 118 | 10 | 13 | 214 | 10 | 5 | 27 | 188.9 | 16.67 | 52.54 | 4800 | 297 | 5097 | 95.7 | 23.8 | 98.6 | 227.74 | 19.39 | 400 | 50.4 | 26.84 | 22.8 | 23.65 | 3295.31 | 18.19 | 66.97 | 45859.56 | 30 | 684.83 | 256.81 | 456.59 | 96.48 | 1027.24 | 1.141 | 1.914 | 1.5 | 30.68 | 22.7 | 1212.982 | 416.258 | 307.988 | 107.3 | 19.69 | 1212.982 | 41.2 | 0.882 | 5254 | 167.8 | 21.4
| I 25a | 250 | 116 | 8 | 13 | 224 | 10 | 5 | 27 | 198.7 | 16.67 | 48.54 | 5020 | 280 | 5300 | 102 | 24 | 104.8 | 226.22 | 18.77 | 402 | 48.3 | 25.82 | 19.09 | 19.84 | 3531.3 | 15.26 | 68.73 | 47490.07 | 29.9 | 690.97 | 259.11 | 453.41 | 91.58 | 1036.45 | 1.128 | 1.896 | 1.5 | 30.16 | 18.96 | 1123.212 | 409.203 | 257.244 | 106.55 | 18.7 | 1123.212 | 38.1 | 0.898 | 4854 | 184.924 | 17.92
| I 25b | 250 | 118 | 10 | 13 | 224 | 10 | 5 | 27 | 198.9 | 16.67 | 53.54 | 5280 | 309 | 5589 | 99.4 | 24 | 102.3 | 240.71 | 19.39 | 423 | 52.4 | 29.06 | 23.84 | 23.98 | 3592.04 | 18.45 | 69.92 | 49989.04 | 29.9 | 715 | 268.12 | 482.64 | 96.73 | 1072.5 | 1.141 | 1.846 | 1.5 | 30.68 | 23.7 | 1236.482 | 416.258 | 321.555 | 113.42 | 19.75 | 1236.482 | 42 | 0.902 | 5354 | 168.402 | 22.4
| I 27a | 270 | 122 | 8.5 | 13.7 | 242.6 | 10.5 | 5.3 | 28.4 | 216.1 | 16.67 | 54.55 | 6550 | 345 | 6895 | 109 | 25.1 | 111.9 | 273.46 | 21.89 | 485 | 56.6 | 28.9 | 21.97 | 24.68 | 4577.26 | 18.02 | 78.17 | 68090.42 | 31.4 | 871.04 | 326.64 | 548.15 | 106.96 | 1306.56 | 1.13 | 1.89 | 1.5 | 33.43 | 21.79 | 1262.49 | 453.542 | 295.58 | 128.81 | 21.85 | 1262.49 | 42.8 | 0.958 | 5455 | 175.622 | 20.62
| I 27b | 270 | 124 | 10.5 | 13.7 | 242.6 | 10.5 | 5.3 | 28.4 | 216.2 | 16.67 | 59.95 | 6870 | 366 | 7236 | 107 | 24.7 | 109.8 | 290.39 | 22.57 | 509 | 58.9 | 30.16 | 27.05 | 29.67 | 4652.21 | 21.65 | 79.45 | 71494.33 | 31.4 | 899.83 | 337.44 | 582.3 | 112.73 | 1349.75 | 1.144 | 1.914 | 1.5 | 33.98 | 26.91 | 1384.943 | 460.977 | 365.128 | 136.84 | 23.03 | 1384.943 | 47.1 | 0.962 | 5995 | 160.47 | 25.47
| I 28a | 280 | 122 | 8.5 | 13.7 | 252.6 | 10.5 | 5.3 | 28.4 | 226.1 | 16.67 | 55.4 | 7110 | 345 | 7455 | 113 | 25 | 115.7 | 286.94 | 21.89 | 508 | 56.6 | 28.9 | 22.77 | 24.89 | 4941.41 | 18.16 | 81.22 | 73507.41 | 31.4 | 905.02 | 339.38 | 575.22 | 107.14 | 1357.54 | 1.132 | 1.893 | 1.5 | 33.43 | 22.64 | 1282.465 | 453.542 | 307.112 | 135.18 | 21.89 | 1282.465 | 43.5 | 0.978 | 5540 | 176.537 | 21.47
| I 28b | 280 | 124 | 10.5 | 13.7 | 252.6 | 10.5 | 5.3 | 28.4 | 226.2 | 16.67 | 61 | 7480 | 379 | 7859 | 111 | 24.9 | 113.8 | 305.19 | 22.57 | 534 | 61.2 | 32.34 | 28.14 | 30.05 | 5022.32 | 21.94 | 82.55 | 77182.12 | 31.3 | 934.94 | 350.6 | 612.03 | 113.01 | 1402.41 | 1.146 | 1.847 | 1.5 | 33.98 | 27.96 | 1409.618 | 460.977 | 379.374 | 143.83 | 23.09 | 1409.618 | 47.9 | 0.982 | 6100 | 160.986 | 26.52
| I 30a | 300 | 126 | 9 | 14.4 | 271.2 | 11 | 5.5 | 29.2 | 243.6 | 16.67 | 61.25 | 8950 | 400 | 9350 | 121 | 25.5 | 123.7 | 337.9 | 24.6 | 597 | 63.5 | 31.23 | 25.87 | 30.22 | 6170.02 | 20.98 | 89.96 | 97899.23 | 32.4 | 1088.2 | 408.08 | 677.45 | 120.52 | 1632.31 | 1.135 | 1.898 | 1.5 | 36.29 | 25.7 | 1418.14 | 492.346 | 348.745 | 159.2 | 24.69 | 1418.14 | 48.1 | 1.031 | 6125 | 168.349 | 24.41
| I 30b | 300 | 128 | 11 | 14.4 | 271.2 | 11 | 5.5 | 29.3 | 243.7 | 16.67 | 67.25 | 9400 | 422 | 9822 | 118 | 25 | 120.6 | 358.89 | 25.34 | 627 | 65.9 | 32.32 | 31.6 | 36.35 | 6267.96 | 25.24 | 91.39 | 102635.49 | 32.3 | 1123.02 | 421.13 | 719.8 | 127 | 1684.54 | 1.148 | 1.927 | 1.5 | 36.86 | 31.42 | 1554.557 | 500.161 | 426.244 | 169.15 | 26.02 | 1554.557 | 52.8 | 1.035 | 6725 | 153.924 | 29.83
| I 30c | 300 | 130 | 13 | 14.4 | 271.2 | 11 | 5.5 | 29.3 | 243.9 | 16.67 | 73.25 | 9850 | 445 | 10295 | 116 | 24.6 | 118.6 | 379.88 | 26.1 | 657 | 68.5 | 33.44 | 37.32 | 44.99 | 6365.64 | 31.24 | 92.82 | 107522.09 | 32.3 | 1158.39 | 434.4 | 762.15 | 134.07 | 1737.59 | 1.16 | 1.957 | 1.5 | 37.44 | 37.13 | 1690.973 | 507.976 | 503.743 | 179.11 | 27.48 | 1690.973 | 57.5 | 1.039 | 7325 | 141.862 | 35.26
| I 32a | 320 | 130 | 9.5 | 15 | 290 | 11.5 | 5.8 | 30.1 | 261.3 | 16.67 | 67.16 | 11100 | 460 | 11560 | 128 | 26.2 | 130.7 | 392.66 | 27.3 | 692 | 70.8 | 33.81 | 29.33 | 35.84 | 7562.6 | 23.89 | 99.12 | 127734.95 | 33.2 | 1288.63 | 483.23 | 787.32 | 134.12 | 1932.94 | 1.138 | 1.894 | 1.5 | 39 | 28.97 | 1554.987 | 529.142 | 393.125 | 185.02 | 27.52 | 1554.987 | 52.7 | 1.084 | 6716 | 161.426 | 27.55
| I 32b | 320 | 132 | 11.5 | 15 | 290 | 11.5 | 5.8 | 30.1 | 261.4 | 16.67 | 73.56 | 11600 | 502 | 12102 | 126 | 26.1 | 128.7 | 416.59 | 28.1 | 726 | 76 | 37.53 | 35.2 | 43.04 | 7678.95 | 28.69 | 100.65 | 133721.58 | 33.2 | 1328.58 | 498.22 | 835.61 | 141.21 | 1992.87 | 1.151 | 1.858 | 1.5 | 39.6 | 35.07 | 1700.666 | 537.282 | 475.888 | 196.37 | 28.98 | 1700.666 | 57.7 | 1.088 | 7356 | 147.926 | 33.35
| I 32c | 320 | 134 | 13.5 | 15 | 290 | 11.5 | 5.8 | 30.1 | 261.6 | 16.67 | 79.96 | 12200 | 544 | 12744 | 123 | 26.1 | 125.7 | 440.52 | 28.91 | 760 | 81.2 | 41.09 | 41.67 | 53.04 | 7794.99 | 35.36 | 102.17 | 139892.39 | 33.1 | 1369.14 | 513.43 | 883.89 | 148.94 | 2053.72 | 1.163 | 1.834 | 1.5 | 40.2 | 41.17 | 1846.346 | 545.423 | 558.651 | 207.71 | 30.58 | 1846.346 | 62.8 | 1.092 | 7996 | 136.586 | 39.15
| I 36a | 360 | 136 | 10 | 15.8 | 328.4 | 12 | 6 | 31.5 | 298.4 | 16.67 | 76.48 | 15800 | 552 | 16352 | 144 | 26.9 | 146.5 | 498.84 | 31.51 | 875 | 81.2 | 36.76 | 34.78 | 44.62 | 10613.41 | 28.24 | 117.03 | 196193.36 | 34.6 | 1676.47 | 628.67 | 1000.43 | 155.28 | 2514.7 | 1.143 | 1.912 | 1.5 | 42.98 | 34.42 | 1771.764 | 583.087 | 467.001 | 235.1 | 31.91 | 1771.764 | 60 | 1.185 | 7648 | 154.897 | 32.84
| I 36b | 360 | 138 | 12 | 15.8 | 328.4 | 12 | 6 | 31.5 | 298.6 | 16.67 | 83.68 | 16500 | 582 | 17082 | 141 | 26.4 | 143.5 | 529.24 | 32.39 | 919 | 84.3 | 38.2 | 41.33 | 53.5 | 10769.48 | 33.86 | 118.75 | 204976.86 | 34.6 | 1726.14 | 647.3 | 1061.78 | 163.34 | 2589.2 | 1.155 | 1.938 | 1.5 | 43.61 | 41.3 | 1936.028 | 591.662 | 560.402 | 249.52 | 33.58 | 1936.028 | 65.7 | 1.189 | 8368 | 142.047 | 39.41
| I 36c | 360 | 140 | 14 | 15.8 | 328.4 | 12 | 6 | 31.5 | 298.7 | 16.67 | 90.88 | 17300 | 612 | 17912 | 138 | 26 | 140.4 | 559.63 | 33.29 | 962 | 87.4 | 39.5 | 48.33 | 65.68 | 10925.56 | 41.57 | 120.47 | 214018.68 | 34.6 | 1776.53 | 666.2 | 1123.12 | 172.13 | 2664.8 | 1.167 | 1.969 | 1.5 | 44.24 | 48.19 | 2100.292 | 600.236 | 653.802 | 263.93 | 35.42 | 2100.292 | 71.3 | 1.193 | 9088 | 131.233 | 45.98
| I 40a | 400 | 142 | 10.5 | 16.5 | 367 | 12.5 | 6.3 | 32.9 | 335.7 | 16.67 | 86.11 | 21700 | 660 | 22360 | 159 | 27.7 | 161.4 | 618.82 | 35.87 | 1090 | 93.2 | 40.56 | 40.64 | 54.21 | 14366.14 | 32.86 | 136.14 | 289513.27 | 36 | 2126.55 | 797.45 | 1241.29 | 177.55 | 3189.82 | 1.139 | 1.905 | 1.5 | 46.86 | 40.27 | 1995.676 | 635.784 | 546.339 | 291.7 | 36.51 | 1995.676 | 67.6 | 1.285 | 8611 | 149.233 | 38.53
| I 40b | 400 | 144 | 12.5 | 16.5 | 367 | 12.5 | 6.3 | 32.9 | 335.9 | 16.67 | 94.11 | 22800 | 692 | 23492 | 156 | 27.1 | 158.3 | 656.46 | 36.83 | 1140 | 96.2 | 41.8 | 48.51 | 64.98 | 14568.48 | 39.38 | 138.06 | 301919.33 | 35.8 | 2186.87 | 820.08 | 1317.26 | 186.62 | 3280.31 | 1.155 | 1.94 | 1.5 | 47.52 | 47.94 | 2178.525 | 644.739 | 650.403 | 309.56 | 38.4 | 2178.525 | 73.9 | 1.289 | 9411 | 136.972 | 45.88
| I 40c | 400 | 146 | 14.5 | 16.5 | 367 | 12.5 | 6.3 | 32.9 | 336.1 | 16.67 | 102.11 | 23900 | 727 | 24627 | 152 | 26.5 | 154.3 | 694.09 | 37.81 | 1190 | 99.6 | 43.27 | 56.4 | 79.58 | 14770.82 | 48.23 | 139.98 | 314674.83 | 35.7 | 2248.04 | 843.01 | 1393.23 | 196.49 | 3372.06 | 1.171 | 1.973 | 1.5 | 48.18 | 55.61 | 2361.373 | 653.693 | 754.468 | 327.41 | 40.46 | 2361.373 | 80.2 | 1.293 | 10211 | 126.632 | 53.21
| I 45a | 450 | 150 | 11.5 | 18 | 414 | 13.5 | 6.8 | 34.6 | 380.5 | 16.67 | 102.45 | 32200 | 855 | 33055 | 177 | 28.9 | 179.3 | 820.19 | 43.84 | 1430 | 114 | 46.9 | 50.1 | 75.81 | 21008.15 | 42.12 | 162 | 472392 | 37.8 | 2916 | 1093.5 | 1645.52 | 217.56 | 4374 | 1.151 | 1.908 | 1.5 | 54 | 49.68 | 2375.236 | 732.657 | 674.045 | 386.7 | 44.95 | 2375.236 | 80.4 | 1.411 | 10245 | 137.742 | 47.61
| I 45b | 450 | 152 | 13.5 | 18 | 414 | 13.5 | 6.8 | 34.6 | 380.7 | 16.67 | 111.45 | 33800 | 894 | 34694 | 174 | 28.4 | 176.3 | 867.97 | 44.96 | 1500 | 118 | 48.2 | 59.08 | 90.12 | 21287.3 | 50.07 | 164.16 | 491540.74 | 37.6 | 2994.28 | 1122.85 | 1741.98 | 228.33 | 4491.42 | 1.161 | 1.935 | 1.5 | 54.72 | 58.32 | 2581.31 | 742.426 | 791.27 | 409.37 | 47.2 | 2581.31 | 87.5 | 1.415 | 11145 | 126.978 | 55.89
| I 45c | 450 | 154 | 15.5 | 18 | 414 | 13.5 | 6.8 | 34.6 | 380.9 | 16.67 | 120.45 | 35300 | 938 | 36238 | 171 | 27.9 | 173.3 | 915.75 | 46.09 | 1570 | 122 | 49.92 | 67.71 | 109.09 | 21567.4 | 60.61 | 166.32 | 511200.09 | 37.6 | 3073.59 | 1152.6 | 1838.44 | 239.99 | 4610.39 | 1.171 | 1.967 | 1.5 | 55.44 | 66.96 | 2787.385 | 752.195 | 908.495 | 432.03 | 49.66 | 2787.385 | 94.6 | 1.419 | 12045 | 117.822 | 64.17
| I 50a | 500 | 158 | 12 | 20 | 460 | 14 | 7 | 36.5 | 425.1 | 16.67 | 119.3 | 46500 | 1120 | 47620 | 197 | 30.7 | 199.4 | 1064.03 | 54.46 | 1860 | 142 | 54.63 | 58.32 | 105.2 | 30353.35 | 52.6 | 189.6 | 757307.9 | 39.9 | 3994.24 | 1497.84 | 2134.74 | 267.74 | 5991.36 | 1.148 | 1.885 | 1.5 | 63.2 | 57.6 | 2768.184 | 857.481 | 781.501 | 501.67 | 55.73 | 2768.184 | 93.7 | 1.539 | 11930 | 129.008 | 55.2
| I 50b | 500 | 160 | 14 | 20 | 460 | 14 | 7 | 36.5 | 425.3 | 16.67 | 129.3 | 48600 | 1170 | 49770 | 194 | 30.1 | 196.3 | 1123.16 | 55.77 | 1940 | 146 | 56.23 | 68.06 | 122.52 | 30738.94 | 61.26 | 192 | 786432 | 39.8 | 4096 | 1536 | 2254.14 | 280.24 | 6144 | 1.162 | 1.919 | 1.5 | 64 | 67.2 | 2997.465 | 868.335 | 911.752 | 529.72 | 58.36 | 2997.465 | 101.5 | 1.543 | 12930 | 119.34 | 64.4
| I 50c | 500 | 162 | 16 | 20 | 460 | 14 | 7 | 36.5 | 425.4 | 16.67 | 139.3 | 50600 | 1220 | 51820 | 190 | 29.6 | 192.3 | 1182.3 | 57.11 | 2080 | 151 | 57.68 | 77.47 | 145.22 | 31121.79 | 72.61 | 194.4 | 816293.38 | 39.7 | 4199.04 | 1574.64 | 2373.54 | 293.75 | 6298.56 | 1.141 | 1.945 | 1.5 | 64.8 | 76.8 | 3226.745 | 879.189 | 1042.002 | 557.78 | 61.22 | 3226.745 | 109.4 | 1.547 | 13930 | 111.06 | 73.6
| I 55a | 550 | 166 | 12.5 | 21 | 508 | 14.5 | 7.3 | 38.4 | 471.7 | 16.67 | 134.19 | 62900 | 1370 | 64270 | 216 | 31.9 | 218.3 | 1310.58 | 63.12 | 2290 | 164 | 60.81 | 66.94 | 128.76 | 40670.15 | 61.32 | 219.53 | 1120066.12 | 41.7 | 5101.99 | 1913.25 | 2629.74 | 310.89 | 7652.99 | 1.148 | 1.896 | 1.5 | 69.72 | 66.13 | 3114.55 | 945.942 | 897.166 | 617.99 | 64.74 | 3114.55 | 105.3 | 1.667 | 13419 | 124.215 | 63.5
| I 55b | 550 | 168 | 14.5 | 21 | 508 | 14.5 | 7.3 | 38.4 | 471.8 | 16.67 | 145.19 | 65600 | 1420 | 67020 | 212 | 31.4 | 214.3 | 1382.26 | 64.57 | 2390 | 170 | 61.79 | 77.44 | 149.32 | 41161.99 | 71.1 | 222.18 | 1161040.16 | 41.6 | 5225.67 | 1959.63 | 2774.48 | 324.95 | 7838.51 | 1.161 | 1.911 | 1.5 | 70.56 | 76.7 | 3367.037 | 957.339 | 1040.713 | 652 | 67.71 | 3367.037 | 114 | 1.671 | 14519 | 115.08 | 73.66
| I 55c | 550 | 170 | 16.5 | 21 | 508 | 14.5 | 7.3 | 38.4 | 472 | 16.67 | 156.19 | 68400 | 1480 | 69880 | 209 | 30.8 | 211.3 | 1453.94 | 66.04 | 2490 | 175 | 63.5 | 88.15 | 176 | 41650.15 | 83.81 | 224.83 | 1203001.48 | 41.5 | 5350.84 | 2006.56 | 2919.23 | 340.1 | 8026.25 | 1.172 | 1.943 | 1.5 | 71.4 | 87.28 | 3619.524 | 968.736 | 1184.259 | 686.02 | 70.92 | 3619.524 | 122.6 | 1.675 | 15619 | 107.231 | 83.82
| I 56a | 560 | 166 | 12.5 | 21 | 518 | 14.5 | 7.3 | 38.4 | 481.7 | 16.67 | 135.44 | 65600 | 1370 | 66970 | 220 | 31.8 | 222.3 | 1343.68 | 63.12 | 2340 | 165 | 60.81 | 68.19 | 129.41 | 42222.3 | 61.63 | 223.69 | 1162812.92 | 41.7 | 5198.44 | 1949.41 | 2696.32 | 311.28 | 7797.66 | 1.152 | 1.887 | 1.5 | 69.72 | 67.37 | 3143.925 | 945.942 | 914.126 | 633.64 | 64.83 | 3143.925 | 106.3 | 1.687 | 13544 | 124.545 | 64.75
| I 56b | 560 | 168 | 14.5 | 21 | 518 | 14.5 | 7.3 | 38.4 | 481.8 | 16.67 | 146.64 | 68500 | 1490 | 69990 | 216 | 31.6 | 218.3 | 1418.05 | 64.57 | 2450 | 174 | 68.03 | 79.01 | 150.33 | 42732.92 | 71.59 | 226.38 | 1205350.71 | 41.5 | 5324.46 | 1996.67 | 2846.49 | 325.47 | 7986.69 | 1.162 | 1.871 | 1.5 | 70.56 | 78.15 | 3401.112 | 957.339 | 1060.386 | 668.92 | 67.83 | 3401.112 | 115.1 | 1.691 | 14664 | 115.306 | 75.11
| I 56c | 560 | 170 | 16.5 | 21 | 518 | 14.5 | 7.3 | 38.4 | 482 | 16.67 | 157.84 | 71400 | 1560 | 72960 | 213 | 31.6 | 215.3 | 1492.41 | 66.04 | 2550 | 183 | 70.55 | 89.79 | 177.5 | 43239.71 | 84.52 | 229.08 | 1248913.46 | 41.4 | 5451.98 | 2044.49 | 2996.65 | 340.78 | 8177.98 | 1.175 | 1.862 | 1.5 | 71.4 | 88.94 | 3658.299 | 968.736 | 1206.646 | 704.21 | 71.08 | 3658.299 | 123.9 | 1.695 | 15784 | 107.377 | 85.47
| I 63a | 630 | 176 | 13 | 22 | 586 | 15 | 7.5 | 40.7 | 548.1 | 16.67 | 151.66 | 93900 | 1700 | 95600 | 245 | 33.1 | 247.2 | 1721.64 | 74.26 | 2980 | 193 | 66.91 | 79.69 | 159.63 | 59673.23 | 72.56 | 267.52 | 1847381.55 | 44 | 6905.58 | 2589.59 | 3443.28 | 367.4 | 10358.37 | 1.155 | 1.904 | 1.5 | 77.44 | 79.04 | 3591.64 | 1050.685 | 1072.393 | 809.17 | 76.48 | 3591.64 | 119.1 | 1.862 | 15166 | 122.783 | 76.18
| I 63b | 630 | 178 | 15 | 22 | 586 | 15 | 7.5 | 40.7 | 548.3 | 16.67 | 167.26 | 98100 | 1810 | 99910 | 242 | 32.9 | 244.2 | 1816.88 | 75.87 | 3160 | 204 | 71.94 | 91.97 | 184.92 | 60351.33 | 84.05 | 270.56 | 1911078.84 | 43.7 | 7063.42 | 2648.78 | 3633.76 | 383.58 | 10595.13 | 1.15 | 1.88 | 1.5 | 78.32 | 91.2 | 3881.355 | 1062.625 | 1237.377 | 853.93 | 79.91 | 3881.355 | 131.3 | 1.866 | 16726 | 111.571 | 87.9
| I 63c | 630 | 180 | 17 | 22 | 586 | 15 | 7.5 | 40.7 | 548.4 | 16.67 | 179.86 | 102000 | 1920 | 103920 | 238 | 32.7 | 240.2 | 1912.12 | 77.5 | 3300 | 214 | 76.87 | 103.62 | 217.51 | 61029.44 | 98.87 | 273.6 | 1976223.74 | 43.6 | 7223.04 | 2708.64 | 3824.24 | 401.03 | 10834.56 | 1.159 | 1.874 | 1.5 | 79.2 | 103.36 | 4171.069 | 1074.564 | 1402.361 | 898.7 | 83.63 | 4171.069 | 141.2 | 1.87 | 17986 | 103.977 | 99.62